## Chart1
d1
d2
Do
D100
primary consolidation
End of primary consolidation
D50
Do =2d1-d2
t2=4t1
T1
T2
secondary compression

## Sheet1
load 80kg
time(min) | deformation(mm)
0 | 0.608 | Nasser s. Al Qahtani | I.D.# 976379
0.25 | 0.774
0.5 | 0.796
1 | 0.822
2 | 0.848
5 | 0.888
10 | 0.918
15 | 0.932
30 | 0.966
45 | 0.98
60 | 0.99
120 | 1.012
180 | 1.022
240 | 1.028
300 | 1.032
360 | 1.036
420 | 1.04
480 | 1.042
540 | 1.046
600 | 1.046
660 | 1.048
720 | 1.05
780 | 1.05
840 | 1.05
900 | 1.056
960 | 1.058
1020 | 1.062
1080 | 1.064
1140 | 1.068
1200 | 1.068
1260 | 1.07
1320 | 1.07