## consolidation lab353
|  |  |  | Deformation | mm
Time | Load | Load | Load | Load | Load | Load | unload | unload | unload | reload | reload | reload
seconds | 1kg | 2kg | 4kg | 8kg | 16kg | 32kg | 16kg | 8kg | 4kg | 16kg | 32kg | 64kg
0 | 0 | 0.286 | 0.382 | 0.568 | 0.84 | 1.206 | 1.632 | 1.594 | 1.552 | 1.512
5 | 0.008 | 0.322 | 0.432 | 0.648 | 0.95 | 1.394 | 1.602 | 1.57 | 1.534 | 1.566
10 | 0.008 | 0.326 | 0.436 | 0.656 | 0.974 | 1.406 | 1.602 | 1.568 | 1.534 | 1.566
15 | 0.01 | 0.326 | 0.438 | 0.662 | 0.986 | 1.414 | 1.602 | 1.568 | 1.532 | 1.566
30 | 0.012 | 0.33 | 0.446 | 0.676 | 0.994 | 1.428 | 1.602 | 1.566 | 1.532 | 1.568
60 | 0.018 | 0.336 | 0.46 | 0.692 | 1.008 | 1.458 | 1.6 | 1.566 | 1.53 | 1.57
120 | 0.04 | 0.342 | 0.48 | 0.722 | 1.034 | 1.494 | 1.6 | 1.564 | 1.526 | 1.572
240 | 0.092 | 0.348 | 0.498 | 0.748 | 1.07 | 1.52 | 1.598 | 1.562 | 1.526 | 1.574
480 | 0.154 | 0.356 | 0.516 | 0.768 | 1.098 | 1.54 | 1.598 | 1.562 | 1.524 | 1.574
900 | 0.222 | 0.36 | 0.524 | 0.778 | 1.118 | 1.55 | 1.598 | 1.56 | 1.522 | 1.576
1800 | 0.248 | 0.362 | 0.532 | 0.786 | 1.13 | 1.56 | 1.596 | 1.56 | 1.52 | 1.576
3600 | 0.262 | 0.368 | 0.544 | 0.802 | 1.138 | 1.58 | 1.598 | 1.558 | 1.518 | 1.578
7200 | 0.272 | 0.37 | 0.55 | 0.81 | 1.156 | 1.59 | 1.596 | 1.558 | 1.516 | 1.578
10800 | 0.274 | 0.372 | 0.554 | 0.814 | 1.166 | 1.598 | 1.596 | 1.558 | 1.516 | 1.578
14400 | 0.276 | 0.374 | 0.556 | 0.818 | 1.172 | 1.602 | 1.596 | 1.556 | 1.514 | 1.58
18000 | 0.278 | 0.376 | 0.558 | 0.822 | 1.176 | 1.606 | 1.596 | 1.556 | 1.514 | 1.58
21600 | 0.278 | 0.376 | 0.56 | 0.824 | 1.182 | 1.61 | 1.596 | 1.556 | 1.514 | 1.58
25200 | 0.28 | 0.376 | 0.562 | 0.828 | 1.184 | 1.612 | 1.596 | 1.556 | 1.514 | 1.58
28800 | 0.282 | 0.376 | 0.562 | 0.826 | 1.186 | 1.614 | 1.596 | 1.556 | 1.514 | 1.58
32400 | 0.284 | 0.378 | 0.562 | 0.83 | 1.188 | 1.616 | 1.596 | 1.556 | 1.514 | 1.58
36000 | 0.286 | 0.38 | 0.564 | 0.83 | 1.19 | 1.618 | 1.596 | 1.556 | 1.514 | 1.58
39600 | 0.288 | 0.38 | 0.564 | 0.832 | 1.192 | 1.618 | 1.596 | 1.556 | 1.514 | 1.582
43200 | 0.288 | 0.38 | 0.566 | 0.834 | 1.194 | 1.62 | 1.594 | 1.554 | 1.512 | 1.582
46800 | 0.29 | 0.38 | 0.564 | 0.832 | 1.196 | 1.622 | 1.594 | 1.556 | 1.512 | 1.582
50400 | 0.292 | 0.38 | 0.566 | 0.834 | 1.194 | 1.624 | 1.594 | 1.556 | 1.512 | 1.582
54000 | 0.294 | 0.38 | 0.566 | 0.834 | 1.196 | 1.624 | 1.594 | 1.554 | 1.512 | 1.582
57600 | 0.294 | 0.382 | 0.566 | 0.836 | 1.198 | 1.626 | 1.594 | 1.554 | 1.514 | 1.582
61200 | 0.296 | 0.382 | 0.566 | 0.836 | 1.198 | 1.626 | 1.594 | 1.554 | 1.512 | 1.582
64800 | 0.296 | 0.382 | 0.568 | 0.836 | 1.2 | 1.628 | 1.594 | 1.554 | 1.512 | 1.582
68400 | 0.296 | 0.382 | 0.568 | 0.836 | 1.2 | 1.63 | 1.594 | 1.554 | 1.512 | 1.582
72000 | 0.296 | 0.382 | 0.568 | 0.836 | 1.202 | 1.63 | 1.594 | 1.554 | 1.51 | 1.582
75600 | 0.296 | 0.382 | 0.568 | 0.836 | 1.202 | 1.632 | 1.594 | 1.554 | 1.512 | 1.584
79200 |  | 0.382 | 0.568 | 0.838 | 1.202 | 1.632 | 1.594 | 1.554 | 1.512 | 1.584
82800 |  | 0.382 | 0.568 | 0.838 | 1.202 | 1.632 | 1.594 | 1.554 | 1.512 | 1.584
86400 |  | 0.382 | 0.568 | 0.84 | 1.204 | 1.632 | 1.594 | 1.552 | 1.512 | 1.584
90000 |  |  |  |  | 1.206
93600