## consolidation lab353
Deformation in mm
Date | Date | 2004-04-17 | 2004-04-18 | 2004-04-19 | 2004-04-20 | 2004-04-21 | 2004-04-22 | 2004-04-23 | 2004-04-24 | 2004-04-25 | 2004-04-26 | 2004-04-27 | 2004-04-28
Time | Time | Load | Load | Load | Load | Load | Load | unload | unload | unload | reload | reload | reload
seconds | min | 10 kg | 20 kg | 40 kg | 80 kg | 160 kg | 320 kg | 160 kg | 80 kg | 40 kg | 160 kg | 320 kg | 640 kg
0 | 0 | 0 | 0.286 | 0.382 | 0.568 | 0.84 | 1.206 | 1.632 | 1.594 | 1.552 | 1.512 | 1.584 | 1.668
5 | 0.08333333 | 0.008 | 0.322 | 0.432 | 0.648 | 0.95 | 1.394 | 1.602 | 1.57 | 1.534 | 1.566 | 1.628 | 1.878
10 | 0.1666667 | 0.008 | 0.326 | 0.436 | 0.656 | 0.974 | 1.406 | 1.602 | 1.568 | 1.534 | 1.566 | 1.63 | 1.886
15 | 0.25 | 0.01 | 0.326 | 0.438 | 0.662 | 0.986 | 1.414 | 1.602 | 1.568 | 1.532 | 1.566 | 1.63 | 1.892
30 | 0.5 | 0.012 | 0.33 | 0.446 | 0.676 | 0.994 | 1.428 | 1.602 | 1.566 | 1.532 | 1.568 | 1.632 | 1.904
60 | 1 | 0.018 | 0.336 | 0.46 | 0.692 | 1.008 | 1.458 | 1.6 | 1.566 | 1.53 | 1.57 | 1.634 | 1.926
120 | 2 | 0.04 | 0.342 | 0.48 | 0.722 | 1.034 | 1.494 | 1.6 | 1.564 | 1.526 | 1.572 | 1.638 | 1.952
240 | 4 | 0.092 | 0.348 | 0.498 | 0.748 | 1.07 | 1.52 | 1.598 | 1.562 | 1.526 | 1.574 | 1.64 | 1.972
480 | 8 | 0.154 | 0.356 | 0.516 | 0.768 | 1.098 | 1.54 | 1.598 | 1.562 | 1.524 | 1.574 | 1.644 | 1.99
900 | 15 | 0.222 | 0.36 | 0.524 | 0.778 | 1.118 | 1.55 | 1.598 | 1.56 | 1.522 | 1.576 | 1.644 | 2
1800 | 30 | 0.248 | 0.362 | 0.532 | 0.786 | 1.13 | 1.56 | 1.596 | 1.56 | 1.52 | 1.576 | 1.646 | 2.01
3600 | 60 | 0.262 | 0.368 | 0.544 | 0.802 | 1.138 | 1.58 | 1.598 | 1.558 | 1.518 | 1.578 | 1.65 | 2.03
7200 | 120 | 0.272 | 0.37 | 0.55 | 0.81 | 1.156 | 1.59 | 1.596 | 1.558 | 1.516 | 1.578 | 1.652 | 2.042
10800 | 180 | 0.274 | 0.372 | 0.554 | 0.814 | 1.166 | 1.598 | 1.596 | 1.558 | 1.516 | 1.578 | 1.654 | 2.048
14400 | 240 | 0.276 | 0.374 | 0.556 | 0.818 | 1.172 | 1.602 | 1.596 | 1.556 | 1.514 | 1.58 | 1.656 | 2.054
18000 | 300 | 0.278 | 0.376 | 0.558 | 0.822 | 1.176 | 1.606 | 1.596 | 1.556 | 1.514 | 1.58 | 1.656 | 2.058
21600 | 360 | 0.278 | 0.376 | 0.56 | 0.824 | 1.182 | 1.61 | 1.596 | 1.556 | 1.514 | 1.58 | 1.658 | 2.062
25200 | 420 | 0.28 | 0.376 | 0.562 | 0.828 | 1.184 | 1.612 | 1.596 | 1.556 | 1.514 | 1.58 | 1.658 | 2.064
28800 | 480 | 0.282 | 0.376 | 0.562 | 0.826 | 1.186 | 1.614 | 1.596 | 1.556 | 1.514 | 1.58 | 1.66 | 2.068
32400 | 540 | 0.284 | 0.378 | 0.562 | 0.83 | 1.188 | 1.616 | 1.596 | 1.556 | 1.514 | 1.58 | 1.66 | 2.07
36000 | 600 | 0.286 | 0.38 | 0.564 | 0.83 | 1.19 | 1.618 | 1.596 | 1.556 | 1.514 | 1.58 | 1.66 | 2.072
39600 | 660 | 0.288 | 0.38 | 0.564 | 0.832 | 1.192 | 1.618 | 1.596 | 1.556 | 1.514 | 1.582 | 1.662 | 2.074
43200 | 720 | 0.288 | 0.38 | 0.566 | 0.834 | 1.194 | 1.62 | 1.594 | 1.554 | 1.512 | 1.582 | 1.662 | 2.076
46800 | 780 | 0.29 | 0.38 | 0.564 | 0.832 | 1.196 | 1.622 | 1.594 | 1.556 | 1.512 | 1.582 | 1.662 | 2.078
50400 | 840 | 0.292 | 0.38 | 0.566 | 0.834 | 1.194 | 1.624 | 1.594 | 1.556 | 1.512 | 1.582 | 1.664 | 2.08
54000 | 900 | 0.294 | 0.38 | 0.566 | 0.834 | 1.196 | 1.624 | 1.594 | 1.554 | 1.512 | 1.582 | 1.664 | 2.08
57600 | 960 | 0.294 | 0.382 | 0.566 | 0.836 | 1.198 | 1.626 | 1.594 | 1.554 | 1.514 | 1.582 | 1.664 | 2.08
61200 | 1020 | 0.296 | 0.382 | 0.566 | 0.836 | 1.198 | 1.626 | 1.594 | 1.554 | 1.512 | 1.582 | 1.664 | 2.082
64800 | 1080 | 0.296 | 0.382 | 0.568 | 0.836 | 1.2 | 1.628 | 1.594 | 1.554 | 1.512 | 1.582 | 1.666 | 2.084
68400 | 1140 | 0.296 | 0.382 | 0.568 | 0.836 | 1.2 | 1.63 | 1.594 | 1.554 | 1.512 | 1.582 | 1.666 | 2.084
72000 | 1200 | 0.296 | 0.382 | 0.568 | 0.836 | 1.202 | 1.63 | 1.594 | 1.554 | 1.51 | 1.582 | 1.666 | 2.086
75600 | 1260 | 0.296 | 0.382 | 0.568 | 0.836 | 1.202 | 1.632 | 1.594 | 1.554 | 1.512 | 1.584 | 1.668 | 2.086
79200 | 1320 | 0.296 | 0.382 | 0.568 | 0.838 | 1.202 | 1.632 | 1.594 | 1.554 | 1.512 | 1.584 | 1.666 | 2.088
82800 | 1380 | 0.296 | 0.382 | 0.568 | 0.838 | 1.202 | 1.632 | 1.594 | 1.554 | 1.512 | 1.584 | 1.668 | 2.09
86400 | 1440 | 0.296 | 0.382 | 0.568 | 0.84 | 1.204 | 1.632 | 1.594 | 1.552 | 1.512 | 1.584 | 1.668 | 2.092
Remark
Diameter of the ring = 7 cm
Height of the sample = 1.9 cm
Water content = 8.5%