## 40 kg
horizantal displacment | vertical displacment | load kg
0 | -0.002 | -0.1
0 | 0 | -0.1
0.03 | 0.002 | 19.1 | area | 6x6 cm
0.052 | 0.006 | 19.8 | h | 2 cm
0.08 | 0.006 | 20.3 | weight | 129 g
0.102 | 0.008 | 20.6 | Gs | 2.66
0.13 | 0.012 | 20.8
0.154 | 0.016 | 21
0.18 | 0.018 | 21.1
0.204 | 0.02 | 21.3
0.228 | 0.024 | 21.6
0.252 | 0.028 | 21.7
0.278 | 0.034 | 21.8
0.302 | 0.036 | 21.9
0.33 | 0.04 | 22.1
0.352 | 0.046 | 22.3
0.378 | 0.05 | 22.5
0.4 | 0.054 | 22.7
0.428 | 0.06 | 22.9
0.454 | 0.064 | 22.9
0.478 | 0.068 | 23.2
0.5 | 0.074 | 23.4
0.528 | 0.08 | 23.2
0.554 | 0.086 | 23.3
0.58 | 0.092 | 23.4
0.602 | 0.096 | 23.4
0.628 | 0.104 | 23.5
0.652 | 0.108 | 23.5
0.678 | 0.114 | 23.5
0.7 | 0.12 | 23.6
0.73 | 0.126 | 23.7
0.752 | 0.132 | 23.6
0.778 | 0.138 | 23.3
0.802 | 0.144 | 23.2
0.828 | 0.148 | 23.2
0.854 | 0.156 | 23.4
0.876 | 0.16 | 23.4
0.902 | 0.166 | 23.3
0.928 | 0.174 | 23.4
0.952 | 0.18 | 23.5
0.978 | 0.186 | 23.5
1 | 0.192 | 23.5
1.05 | 0.204 | 23.6
1.104 | 0.216 | 23.5
1.154 | 0.228 | 23.4
1.204 | 0.24 | 23.2
1.252 | 0.252 | 23.2
1.304 | 0.264 | 23.2
1.352 | 0.274 | 23.1
1.4 | 0.286 | 23.1
1.45 | 0.296 | 23
1.502 | 0.308 | 22.7
1.552 | 0.318 | 22.5
1.602 | 0.328 | 22.2
1.652 | 0.336 | 21.6
1.704 | 0.344 | 20.9
1.754 | 0.352 | 21
1.804 | 0.362 | 20.9
1.852 | 0.364 | 19.4
1.902 | 0.37 | 19.4
1.952 | 0.378 | 19.6
2 | 0.386 | 19.6
2.1 | 0.4 | 19.3
2.204 | 0.412 | 19
2.302 | 0.422 | 18.8
2.402 | 0.43 | 18.7
2.502 | 0.438 | 18.8
2.602 | 0.444 | 18.6
2.702 | 0.448 | 18.5
2.804 | 0.452 | 18.6
2.902 | 0.456 | 18.6
3.002 | 0.458 | 18.6
3.102 | 0.46 | 18.6
3.202 | 0.462 | 18.6
3.302 | 0.464 | 18.4
3.402 | 0.464 | 18.8
3.502 | 0.466 | 18.8
3.602 | 0.466 | 19
3.704 | 0.466 | 19.2
3.804 | 0.466 | 19
3.9 | 0.466 | 19.2
4.002 | 0.468 | 19.2
4.102 | 0.47 | 18.8
4.202 | 0.47 | 18.8
4.302 | 0.472 | 19
4.402 | 0.472 | 18.8
4.5 | 0.474 | 18.7
4.6 | 0.474 | 19
4.702 | 0.474 | 19.2
4.802 | 0.474 | 19
4.904 | 0.474 | 19.2
5.002 | 0.474 | 18.5
5.102 | 0.474 | 18.2
5.204 | 0.476 | 18.2
