## 60 KG
Hor. Dis. | Ver. Dis | load kg
0 | 0 | 0
0.026 | 0 | 22.5
0.054 | 0 | 26.2
0.078 | 0 | 27.3
0.102 | 0 | 28.1
0.13 | 0.002 | 29.1
0.152 | 0.002 | 29.5
0.178 | 0.004 | 30.2
0.2 | 0.006 | 30.8
0.23 | 0.01 | 31.3
0.254 | 0.012 | 31.7
0.28 | 0.014 | 32.2
0.302 | 0.018 | 32.5
0.328 | 0.022 | 32.5
0.352 | 0.026 | 33
0.378 | 0.028 | 33.3
0.4 | 0.032 | 33.4
0.428 | 0.036 | 33.6
0.454 | 0.04 | 33.8
0.48 | 0.046 | 33.9
0.504 | 0.05 | 34
0.528 | 0.054 | 34.2
0.552 | 0.058 | 34.3
0.58 | 0.064 | 34.4
0.604 | 0.068 | 34.6
0.63 | 0.072 | 34.7
0.652 | 0.076 | 34.7
0.678 | 0.082 | 34.8
0.704 | 0.088 | 34.7
0.73 | 0.092 | 34.6
0.754 | 0.098 | 34.5
0.776 | 0.102 | 34.6
0.802 | 0.108 | 34.6
0.828 | 0.114 | 34.8
0.85 | 0.118 | 34.7
0.88 | 0.124 | 34.8
0.904 | 0.13 | 34.8
0.926 | 0.134 | 34.8
0.952 | 0.14 | 34.8
0.978 | 0.146 | 34.8
1.002 | 0.152 | 34.8
1.052 | 0.162 | 34.9
1.102 | 0.172 | 34.7
1.15 | 0.182 | 34.7
1.202 | 0.194 | 34.8
1.25 | 0.204 | 34.8
1.304 | 0.214 | 34.6
1.352 | 0.224 | 34.6
1.402 | 0.234 | 34.6
1.452 | 0.244 | 34.6
1.5 | 0.254 | 34.5
1.552 | 0.264 | 34.3
1.602 | 0.274 | 34.2
1.652 | 0.286 | 34.2
1.704 | 0.294 | 34.1
1.752 | 0.304 | 34.1
1.804 | 0.312 | 33.8
1.854 | 0.322 | 33.8
1.904 | 0.33 | 33.8
1.95 | 0.338 | 33.6
2.002 | 0.346 | 33.3
2.104 | 0.362 | 33.1
2.2 | 0.376 | 32.8
2.302 | 0.392 | 32.4
2.404 | 0.404 | 32
2.502 | 0.416 | 31.5
2.602 | 0.428 | 31.1
2.704 | 0.436 | 30.6
2.802 | 0.444 | 30.1
2.902 | 0.45 | 29.6
3.002 | 0.456 | 29.2
3.1 | 0.462 | 28.7
3.204 | 0.464 | 28.5
3.3 | 0.468 | 28
3.402 | 0.47 | 27.8
3.502 | 0.472 | 27.4
3.604 | 0.474 | 27.2
3.702 | 0.472 | 27
3.804 | 0.474 | 26.9
3.902 | 0.474 | 26.8
4.002 | 0.474 | 26.7
4.102 | 0.476 | 26.6
4.204 | 0.476 | 26.5
4.3 | 0.474 | 26.4
4.402 | 0.474 | 26.4
4.502 | 0.474 | 26.4
4.602 | 0.474 | 26.5
4.702 | 0.474 | 26.4
4.804 | 0.474 | 26.4
4.902 | 0.474 | 26.3
5.002 | 0.472 | 26.5
