## CBRdry
CH.001 |  | Load (kg) | Load (lb) | Deformation (mm)
-0.814 | -58 | 58 | 127.89 | 0
-0.912 | -100 | 100 | 220.5 | 0.098
-1.012 | -151 | 151 | 332.955 | 0.198
-1.116 | -201 | 201 | 443.205 | 0.302
-1.22 | -241 | 241 | 531.405 | 0.406
-1.316 | -275 | 275 | 606.375 | 0.502
-1.414 | -312 | 312 | 687.96 | 0.6
-1.516 | -344 | 344 | 758.52 | 0.702
-1.618 | -376 | 376 | 829.08 | 0.804
-1.714 | -402 | 402 | 886.41 | 0.9
-1.814 | -431 | 431 | 950.355 | 1
-1.918 | -463 | 463 | 1020.915 | 1.104
-2.016 | -492 | 492 | 1084.86 | 1.202
-2.114 | -522 | 522 | 1151.01 | 1.3
-2.216 | -548 | 548 | 1208.34 | 1.402
-2.316 | -575 | 575 | 1267.875 | 1.502
-2.414 | -601 | 601 | 1325.205 | 1.6
-2.516 | -625 | 625 | 1378.125 | 1.702
-2.614 | -649 | 649 | 1431.045 | 1.8
-2.714 | -670 | 670 | 1477.35 | 1.9
-2.814 | -691 | 691 | 1523.655 | 2
-2.914 | -712 | 712 | 1569.96 | 2.1
-3.016 | -734 | 734 | 1618.47 | 2.202
-3.116 | -749 | 749 | 1651.545 | 2.302
-3.216 | -771 | 771 | 1700.055 | 2.402
-3.316 | -787 | 787 | 1735.335 | 2.502
-3.416 | -805 | 805 | 1775.025 | 2.602
-3.514 | -821 | 821 | 1810.305 | 2.7
-3.614 | -840 | 840 | 1852.2 | 2.8
-3.716 | -853 | 853 | 1880.865 | 2.902
-3.814 | -869 | 869 | 1916.145 | 3
-3.92 | -885 | 885 | 1951.425 | 3.106
-4.014 | -901 | 901 | 1986.705 | 3.2
-4.114 | -914 | 914 | 2015.37 | 3.3
-4.216 | -927 | 927 | 2044.035 | 3.402
-4.318 | -943 | 943 | 2079.315 | 3.504
-4.418 | -956 | 956 | 2107.98 | 3.604
-4.518 | -969 | 969 | 2136.645 | 3.704
-4.616 | -980 | 980 | 2160.9 | 3.802
-4.716 | -993 | 993 | 2189.565 | 3.902
-4.814 | -1004 | 1004 | 2213.82 | 4
-4.916 | -1020 | 1020 | 2249.1 | 4.102
-5.016 | -1030 | 1030 | 2271.15 | 4.202
-5.116 | -1044 | 1044 | 2302.02 | 4.302
-5.216 | -1054 | 1054 | 2324.07 | 4.402
-5.316 | -1067 | 1067 | 2352.735 | 4.502
-5.414 | -1078 | 1078 | 2376.99 | 4.6
-5.518 | -1089 | 1089 | 2401.245 | 4.704
-5.614 | -1099 | 1099 | 2423.295 | 4.8
-5.716 | -1110 | 1110 | 2447.55 | 4.902
-5.814 | -1120 | 1120 | 2469.6 | 5
-5.918 | -1131 | 1131 | 2493.855 | 5.104
-6.016 | -1142 | 1142 | 2518.11 | 5.202
-6.114 | -1152 | 1152 | 2540.16 | 5.3
-6.216 | -1163 | 1163 | 2564.415 | 5.402
-6.32 | -1173 | 1173 | 2586.465 | 5.506
-6.416 | -1184 | 1184 | 2610.72 | 5.602 | According to curve
-6.514 | -1192 | 1192 | 2628.36 | 5.7 | Load at corresponding 0.1 in (2.5 mm) deformation is |  |  | 1730 | lb
-6.614 | -1203 | 1203 | 2652.615 | 5.8 | The stress = 1730 lb/3 in2 = | 576.6667 | lb/in2
-6.718 | -1213 | 1213 | 2674.665 | 5.904
-6.816 | -1221 | 1221 | 2692.305 | 6.002 | CBR = Stress/Standard Stress (1000 lb/in2) x 100 %
-6.914 | -1232 | 1232 | 2716.56 | 6.1 | CBR = 576.6667/1000 x 100% = | 0.5766667 | = 57.6 %
-7.012 | -1242 | 1242 | 2738.61 | 6.198
-7.116 | -1250 | 1250 | 2756.25 | 6.302
-7.218 | -1261 | 1261 | 2780.505 | 6.404
-7.316 | -1269 | 1269 | 2798.145 | 6.502
-7.414 | -1279 | 1279 | 2820.195 | 6.6
-7.514 | -1287 | 1287 | 2837.835 | 6.7
-7.616 | -1298 | 1298 | 2862.09 | 6.802
-7.714 | -1306 | 1306 | 2879.73 | 6.9
-7.818 | -1314 | 1314 | 2897.37 | 7.004
-7.916 | -1325 | 1325 | 2921.625 | 7.102
-8.018 | -1332 | 1332 | 2937.06 | 7.204
-8.116 | -1343 | 1343 | 2961.315 | 7.302
-8.216 | -1351 | 1351 | 2978.955 | 7.402
-8.316 | -1356 | 1356 | 2989.98 | 7.502
-8.416 | -1367 | 1367 | 3014.235 | 7.602
-8.514 | -1375 | 1375 | 3031.875 | 7.7
-8.616 | -1383 | 1383 | 3049.515 | 7.802
-8.714 | -1393 | 1393 | 3071.565 | 7.9
-8.818 | -1401 | 1401 | 3089.205 | 8.004
-8.916 | -1409 | 1409 | 3106.845 | 8.102
-9.016 | -1417 | 1417 | 3124.485 | 8.202
-9.116 | -1425 | 1425 | 3142.125 | 8.302
-9.216 | -1433 | 1433 | 3159.765 | 8.402
-9.314 | -1438 | 1438 | 3170.79 | 8.5
-9.414 | -1449 | 1449 | 3195.045 | 8.6
-9.516 | -1457 | 1457 | 3212.685 | 8.702
-9.614 | -1465 | 1465 | 3230.325 | 8.8
-9.718 | -1470 | 1470 | 3241.35 | 8.904
-9.812 | -1478 | 1478 | 3258.99 | 8.998
-9.916 | -1486 | 1486 | 3276.63 | 9.102
-10.016 | -1494 | 1494 | 3294.27 | 9.202
-10.116 | -1502 | 1502 | 3311.91 | 9.302
-10.218 | -1507 | 1507 | 3322.935 | 9.404
-10.318 | -1515 | 1515 | 3340.575 | 9.504
-10.418 | -1523 | 1523 | 3358.215 | 9.604
-10.516 | -1531 | 1531 | 3375.855 | 9.702
-10.614 | -1537 | 1537 | 3389.085 | 9.8
-10.716 | -1547 | 1547 | 3411.135 | 9.902
-10.816 | -1552 | 1552 | 3422.16 | 10.002
-10.916 | -1560 | 1560 | 3439.8 | 10.102
-11.016 | -1568 | 1568 | 3457.44 | 10.202
-11.114 | -1574 | 1574 | 3470.67 | 10.3
-11.214 | -1582 | 1582 | 3488.31 | 10.4
-11.318 | -1590 | 1590 | 3505.95 | 10.504
-11.416 | -1595 | 1595 | 3516.975 | 10.602
-11.514 | -1603 | 1603 | 3534.615 | 10.7
-11.616 | -1611 | 1611 | 3552.255 | 10.802
-11.716 | -1616 | 1616 | 3563.28 | 10.902
-11.816 | -1624 | 1624 | 3580.92 | 11.002
-11.916 | -1632 | 1632 | 3598.56 | 11.102
-12.018 | -1637 | 1637 | 3609.585 | 11.204
-12.116 | -1645 | 1645 | 3627.225 | 11.302
-12.214 | -1650 | 1650 | 3638.25 | 11.4
-12.318 | -1658 | 1658 | 3655.89 | 11.504
-12.416 | -1664 | 1664 | 3669.12 | 11.602
-12.518 | -1674 | 1674 | 3691.17 | 11.704
-12.616 | -1677 | 1677 | 3697.785 | 11.802
-12.714 | -1685 | 1685 | 3715.425 | 11.9
-12.812 | -1693 | 1693 | 3733.065 | 11.998
-12.916 | -1698 | 1698 | 3744.09 | 12.102
-13.014 | -1706 | 1706 | 3761.73 | 12.2
-13.116 | -1711 | 1711 | 3772.755 | 12.302
-13.214 | -1719 | 1719 | 3790.395 | 12.4
-13.318 | -1727 | 1727 | 3808.035 | 12.504
-13.414 | -1733 | 1733 | 3821.265 | 12.6
-13.518 | -1741 | 1741 | 3838.905 | 12.704
-13.616 | -1746 | 1746 | 3849.93 | 12.802
-13.714 | -1751 | 1751 | 3860.955 | 12.9
-13.818 | -1759 | 1759 | 3878.595 | 13.004
-13.916 | -1764 | 1764 | 3889.62 | 13.102
-14.018 | -1772 | 1772 | 3907.26 | 13.204
-14.116 | -1778 | 1778 | 3920.49 | 13.302
-14.218 | -1786 | 1786 | 3938.13 | 13.404
-14.318 | -1791 | 1791 | 3949.155 | 13.504
-14.414 | -1799 | 1799 | 3966.795 | 13.6
-14.518 | -1804 | 1804 | 3977.82 | 13.704
-14.616 | -1809 | 1809 | 3988.845 | 13.802
-14.714 | -1817 | 1817 | 4006.485 | 13.9
-14.814 | -1825 | 1825 | 4024.125 | 14