## CBRwet
Date | CH.000 | CH.001 |  | Load (kg) | Load (lb) | Deformation (mm)
2004-04-11 | 7:49 | -0.114 | -7 | 7 | 15.435 | 0
2004-04-11 | 7:49 | -0.212 | -10 | 10 | 22.05 | 0.098
2004-04-11 | 7:49 | -0.31 | -13 | 13 | 28.665 | 0.196
2004-04-11 | 7:49 | -0.41 | -15 | 15 | 33.075 | 0.296
2004-04-11 | 7:49 | -0.51 | -18 | 18 | 39.69 | 0.396
2004-04-11 | 7:49 | -0.612 | -18 | 18 | 39.69 | 0.498
2004-04-11 | 7:49 | -0.714 | -21 | 21 | 46.305 | 0.6
2004-04-11 | 7:50 | -0.812 | -21 | 21 | 46.305 | 0.698
2004-04-11 | 7:50 | -0.912 | -21 | 21 | 46.305 | 0.798
2004-04-11 | 7:50 | -1.01 | -21 | 21 | 46.305 | 0.896
2004-04-11 | 7:50 | -1.11 | -23 | 23 | 50.715 | 0.996
2004-04-11 | 7:50 | -1.214 | -23 | 23 | 50.715 | 1.1
2004-04-11 | 7:50 | -1.312 | -23 | 23 | 50.715 | 1.198
2004-04-11 | 7:50 | -1.41 | -23 | 23 | 50.715 | 1.296
2004-04-11 | 7:50 | -1.512 | -23 | 23 | 50.715 | 1.398
2004-04-11 | 7:50 | -1.61 | -26 | 26 | 57.33 | 1.496
2004-04-11 | 7:50 | -1.712 | -26 | 26 | 57.33 | 1.598
2004-04-11 | 7:50 | -1.81 | -26 | 26 | 57.33 | 1.696
2004-04-11 | 7:50 | -1.914 | -26 | 26 | 57.33 | 1.8
2004-04-11 | 7:50 | -2.012 | -26 | 26 | 57.33 | 1.898
2004-04-11 | 7:50 | -2.11 | -29 | 29 | 63.945 | 1.996
2004-04-11 | 7:51 | -2.208 | -29 | 29 | 63.945 | 2.094
2004-04-11 | 7:51 | -2.312 | -29 | 29 | 63.945 | 2.198
2004-04-11 | 7:51 | -2.412 | -29 | 29 | 63.945 | 2.298
2004-04-11 | 7:51 | -2.514 | -29 | 29 | 63.945 | 2.4
2004-04-11 | 7:51 | -2.612 | -31 | 31 | 68.355 | 2.498
2004-04-11 | 7:51 | -2.712 | -31 | 31 | 68.355 | 2.598
2004-04-11 | 7:51 | -2.81 | -29 | 29 | 63.945 | 2.696
2004-04-11 | 7:51 | -2.91 | -31 | 31 | 68.355 | 2.796
2004-04-11 | 7:51 | -3.01 | -31 | 31 | 68.355 | 2.896
2004-04-11 | 7:51 | -3.11 | -29 | 29 | 63.945 | 2.996
2004-04-11 | 7:51 | -3.214 | -31 | 31 | 68.355 | 3.1
2004-04-11 | 7:51 | -3.312 | -31 | 31 | 68.355 | 3.198
2004-04-11 | 7:51 | -3.412 | -31 | 31 | 68.355 | 3.298
2004-04-11 | 7:51 | -3.51 | -31 | 31 | 68.355 | 3.396
2004-04-11 | 7:52 | -3.61 | -31 | 31 | 68.355 | 3.496
2004-04-11 | 7:52 | -3.71 | -31 | 31 | 68.355 | 3.596
2004-04-11 | 7:52 | -3.81 | -34 | 34 | 74.97 | 3.696
2004-04-11 | 7:52 | -3.91 | -34 | 34 | 74.97 | 3.796
2004-04-11 | 7:52 | -4.01 | -34 | 34 | 74.97 | 3.896
2004-04-11 | 7:52 | -4.112 | -34 | 34 | 74.97 | 3.998
2004-04-11 | 7:52 | -4.212 | -37 | 37 | 81.585 | 4.098
2004-04-11 | 7:52 | -4.312 | -34 | 34 | 74.97 | 4.198
2004-04-11 | 7:52 | -4.412 | -34 | 34 | 74.97 | 4.298
2004-04-11 | 7:52 | -4.512 | -37 | 37 | 81.585 | 4.398
2004-04-11 | 7:52 | -4.612 | -37 | 37 | 81.585 | 4.498
2004-04-11 | 7:52 | -4.712 | -37 | 37 | 81.585 | 4.598
2004-04-11 | 7:52 | -4.81 | -37 | 37 | 81.585 | 4.696
2004-04-11 | 7:52 | -4.91 | -37 | 37 | 81.585 | 4.796
2004-04-11 | 7:53 | -5.01 | -39 | 39 | 85.995 | 4.896
2004-04-11 | 7:53 | -5.11 | -39 | 39 | 85.995 | 4.996
2004-04-11 | 7:53 | -5.214 | -39 | 39 | 85.995 | 5.1
2004-04-11 | 7:53 | -5.314 | -39 | 39 | 85.995 | 5.2
2004-04-11 | 7:53 | -5.412 | -39 | 39 | 85.995 | 5.298
2004-04-11 | 7:53 | -5.51 | -39 | 39 | 85.995 | 5.396
2004-04-11 | 7:53 | -5.612 | -39 | 39 | 85.995 | 5.498
2004-04-11 | 7:53 | -5.71 | -42 | 42 | 92.61 | 5.596 | According to curve
2004-04-11 | 7:53 | -5.81 | -39 | 39 | 85.995 | 5.696 | Load at corresponding 0.1 in (2.5 mm) deformation is |  |  | 60 | lb
2004-04-11 | 7:53 | -5.912 | -42 | 42 | 92.61 | 5.798 | The stress = 60 lb/3 in2 = | 20 | lb/in2
2004-04-11 | 7:53 | -6.012 | -39 | 39 | 85.995 | 5.898
2004-04-11 | 7:53 | -6.11 | -39 | 39 | 85.995 | 5.996 | CBR = Stress/Standard Stress (1000 lb/in2) x 100 %
2004-04-11 | 7:53 | -6.214 | -42 | 42 | 92.61 | 6.1 | CBR = 20/1000 x 100% = | 0.02 | = 2 %
2004-04-11 | 7:53 | -6.312 | -42 | 42 | 92.61 | 6.198
2004-04-11 | 7:54 | -6.412 | -42 | 42 | 92.61 | 6.298
2004-04-11 | 7:54 | -6.51 | -42 | 42 | 92.61 | 6.396
2004-04-11 | 7:54 | -6.61 | -42 | 42 | 92.61 | 6.496
2004-04-11 | 7:54 | -6.712 | -45 | 45 | 99.225 | 6.598
2004-04-11 | 7:54 | -6.812 | -42 | 42 | 92.61 | 6.698
2004-04-11 | 7:54 | -6.91 | -45 | 45 | 99.225 | 6.796
2004-04-11 | 7:54 | -7.01 | -45 | 45 | 99.225 | 6.896
2004-04-11 | 7:54 | -7.112 | -45 | 45 | 99.225 | 6.998
2004-04-11 | 7:54 | -7.21 | -45 | 45 | 99.225 | 7.096
2004-04-11 | 7:54 | -7.314 | -45 | 45 | 99.225 | 7.2
2004-04-11 | 7:54 | -7.412 | -45 | 45 | 99.225 | 7.298
2004-04-11 | 7:54 | -7.51 | -45 | 45 | 99.225 | 7.396
2004-04-11 | 7:54 | -7.61 | -45 | 45 | 99.225 | 7.496
2004-04-11 | 7:55 | -7.712 | -45 | 45 | 99.225 | 7.598
2004-04-11 | 7:55 | -7.81 | -47 | 47 | 103.635 | 7.696
2004-04-11 | 7:55 | -7.912 | -47 | 47 | 103.635 | 7.798
2004-04-11 | 7:55 | -8.012 | -47 | 47 | 103.635 | 7.898
2004-04-11 | 7:55 | -8.112 | -47 | 47 | 103.635 | 7.998
2004-04-11 | 7:55 | -8.208 | -47 | 47 | 103.635 | 8.094
2004-04-11 | 7:55 | -8.312 | -47 | 47 | 103.635 | 8.198
2004-04-11 | 7:55 | -8.412 | -50 | 50 | 110.25 | 8.298
2004-04-11 | 7:55 | -8.51 | -50 | 50 | 110.25 | 8.396
2004-04-11 | 7:55 | -8.608 | -50 | 50 | 110.25 | 8.494
2004-04-11 | 7:55 | -8.712 | -50 | 50 | 110.25 | 8.598
2004-04-11 | 7:55 | -8.81 | -50 | 50 | 110.25 | 8.696
2004-04-11 | 7:55 | -8.91 | -50 | 50 | 110.25 | 8.796
2004-04-11 | 7:55 | -9.014 | -53 | 53 | 116.865 | 8.9
2004-04-11 | 7:56 | -9.112 | -53 | 53 | 116.865 | 8.998
2004-04-11 | 7:56 | -9.21 | -53 | 53 | 116.865 | 9.096
2004-04-11 | 7:56 | -9.314 | -53 | 53 | 116.865 | 9.2
2004-04-11 | 7:56 | -9.412 | -53 | 53 | 116.865 | 9.298
2004-04-11 | 7:56 | -9.51 | -53 | 53 | 116.865 | 9.396
2004-04-11 | 7:56 | -9.614 | -53 | 53 | 116.865 | 9.5
2004-04-11 | 7:56 | -9.712 | -53 | 53 | 116.865 | 9.598
2004-04-11 | 7:56 | -9.81 | -53 | 53 | 116.865 | 9.696
2004-04-11 | 7:56 | -9.91 | -55 | 55 | 121.275 | 9.796
2004-04-11 | 7:56 | -10.01 | -55 | 55 | 121.275 | 9.896
2004-04-11 | 7:56 | -10.11 | -55 | 55 | 121.275 | 9.996
2004-04-11 | 7:56 | -10.214 | -55 | 55 | 121.275 | 10.1
2004-04-11 | 7:56 | -10.312 | -55 | 55 | 121.275 | 10.198
2004-04-11 | 7:56 | -10.408 | -55 | 55 | 121.275 | 10.294
2004-04-11 | 7:57 | -10.514 | -55 | 55 | 121.275 | 10.4
2004-04-11 | 7:57 | -10.612 | -55 | 55 | 121.275 | 10.498
2004-04-11 | 7:57 | -10.712 | -55 | 55 | 121.275 | 10.598
2004-04-11 | 7:57 | -10.81 | -58 | 58 | 127.89 | 10.696
2004-04-11 | 7:57 | -10.91 | -58 | 58 | 127.89 | 10.796
2004-04-11 | 7:57 | -11.01 | -58 | 58 | 127.89 | 10.896
2004-04-11 | 7:57 | -11.112 | -58 | 58 | 127.89 | 10.998
2004-04-11 | 7:57 | -11.212 | -58 | 58 | 127.89 | 11.098
2004-04-11 | 7:57 | -11.312 | -58 | 58 | 127.89 | 11.198
2004-04-11 | 7:57 | -11.41 | -58 | 58 | 127.89 | 11.296
2004-04-11 | 7:57 | -11.51 | -58 | 58 | 127.89 | 11.396
2004-04-11 | 7:57 | -11.61 | -60 | 60 | 132.3 | 11.496
2004-04-11 | 7:57 | -11.714 | -60 | 60 | 132.3 | 11.6
2004-04-11 | 7:57 | -11.814 | -60 | 60 | 132.3 | 11.7
2004-04-11 | 7:58 | -11.914 | -60 | 60 | 132.3 | 11.8
2004-04-11 | 7:58 | -12.012 | -60 | 60 | 132.3 | 11.898
2004-04-11 | 7:58 | -12.11 | -60 | 60 | 132.3 | 11.996
2004-04-11 | 7:58 | -12.214 | -63 | 63 | 138.915 | 12.1
2004-04-11 | 7:58 | -12.314 | -63 | 63 | 138.915 | 12.2
2004-04-11 | 7:58 | -12.412 | -63 | 63 | 138.915 | 12.298
2004-04-11 | 7:58 | -12.51 | -63 | 63 | 138.915 | 12.396
2004-04-11 | 7:58 | -12.61 | -63 | 63 | 138.915 | 12.496
2004-04-11 | 7:58 | -12.708 | -63 | 63 | 138.915 | 12.594
2004-04-11 | 7:58 | -12.814 | -63 | 63 | 138.915 | 12.7
2004-04-11 | 7:58 | -12.914 | -66 | 66 | 145.53 | 12.8
2004-04-11 | 7:58 | -13.01 | -63 | 63 | 138.915 | 12.896
2004-04-11 | 7:58 | -13.114 | -66 | 66 | 145.53 | 13
2004-04-11 | 7:59 | -13.214 | -66 | 66 | 145.53 | 13.1
2004-04-11 | 7:59 | -13.312 | -66 | 66 | 145.53 | 13.198
2004-04-11 | 7:59 | -13.412 | -66 | 66 | 145.53 | 13.298
2004-04-11 | 7:59 | -13.508 | -66 | 66 | 145.53 | 13.394
2004-04-11 | 7:59 | -13.608 | -68 | 68 | 149.94 | 13.494
2004-04-11 | 7:59 | -13.712 | -68 | 68 | 149.94 | 13.598
2004-04-11 | 7:59 | -13.812 | -68 | 68 | 149.94 | 13.698
2004-04-11 | 7:59 | -13.91 | -68 | 68 | 149.94 | 13.796
2004-04-11 | 7:59 | -14.014 | -68 | 68 | 149.94 | 13.9
2004-04-11 | 7:59 | -14.112 | -68 | 68 | 149.94 | 13.998
2004-04-11 | 7:59 | -14.21 | -68
2004-04-11 | 7:59 | -14.314 | -68
2004-04-11 | 7:59 | -14.412 | -71
2004-04-11 | 7:59 | -14.512 | -68
2004-04-11 | 8:00 | -14.61 | -71
2004-04-11 | 8:00 | -14.714 | -71
2004-04-11 | 8:00 | -14.812 | -71
2004-04-11 | 8:00 | -14.914 | -74
2004-04-11 | 8:00 | -15.012 | -71
2004-04-11 | 8:00 | -15.11 | -71
2004-04-11 | 8:00 | -15.21 | -74
2004-04-11 | 8:00 | -15.312 | -74
2004-04-11 | 8:00 | -15.41 | -74
2004-04-11 | 8:00 | -15.512 | -74
2004-04-11 | 8:00 | -15.612 | -76
2004-04-11 | 8:00 | -15.71 | -74
2004-04-11 | 8:00 | -15.812 | -74
2004-04-11 | 8:00 | -15.91 | -76
2004-04-11 | 8:01 | -16.008 | -76
2004-04-11 | 8:01 | -16.112 | -76
2004-04-11 | 8:01 | -16.212 | -76
2004-04-11 | 8:01 | -16.31 | -79
2004-04-11 | 8:01 | -16.41 | -79
2004-04-11 | 8:01 | -16.51 | -79
2004-04-11 | 8:01 | -16.61 | -76
2004-04-11 | 8:01 | -16.71 | -79
2004-04-11 | 8:01 | -16.814 | -79
2004-04-11 | 8:01 | -16.912 | -82
2004-04-11 | 8:01 | -17.012 | -82
2004-04-11 | 8:01 | -17.11 | -79
2004-04-11 | 8:01 | -17.212 | -82
2004-04-11 | 8:01 | -17.312 | -79
2004-04-11 | 8:02 | -17.414 | -82
2004-04-11 | 8:02 | -17.51 | -82
2004-04-11 | 8:02 | -17.61 | -82
2004-04-11 | 8:02 | -17.714 | -84
2004-04-11 | 8:02 | -17.812 | -82
2004-04-11 | 8:02 | -17.91 | -82
2004-04-11 | 8:02 | -18.01 | -84
2004-04-11 | 8:02 | -18.108 | -84
2004-04-11 | 8:02 | -18.212 | -87
2004-04-11 | 8:02 | -18.312 | -84
2004-04-11 | 8:02 | -18.41 | -87
2004-04-11 | 8:02 | -18.51 | -87
2004-04-11 | 8:02 | -18.612 | -87
2004-04-11 | 8:03 | -18.712 | -87
2004-04-11 | 8:03 | -18.81 | -90
